## Sheet1
Materials ID | Chemical Fomula | 4c site | 4a site | 4b site | m1 (amu) | m2 (amu) | m3 (amu) | r1 (A) | r2 (A) | r3 (A) | L. P. | T. C. | Formation energy (eV/atom) | Decomposition energy (eV/atom) | Stability (ev/atom)
2894 | ScSnAu | Au | Sc | Sn | 196.9665 | 44.9559 | 118.69 | 1.503 | 1.429 | 1.566 | 0.653 | 7.09 | -0.794
3161 | LiAlSi | Si | Li | Al | 28.0855 | 6.941 | 26.9815 | 1.312 | 1.085 | 1.402 | 0.594 | 5.9 | -0.222
3432 | ScNiSb | Ni | Sc | Sb | 58.7 | 44.9559 | 121.75 | 1.286 | 1.429 | 1.577 | 0.612 | 13.91 | -0.911
3462 | TmSnAu | Au | Tm | Sn | 196.9665 | 168.9342 | 118.69 | 1.503 | 1.588 | 1.566 | 0.669 | 4.61 | -0.868
3522 | MgCuSb | Cu | Mg | Sb | 63.546 | 24.305 | 121.75 | 1.164 | 1.524 | 1.577 | 0.625 | 3.68 | -0.283
3716 | TbNiSb | Ni | Tb | Sb | 58.7 | 158.9254 | 121.75 | 1.286 | 1.588 | 1.577 | 0.639 | 9.06 | -0.696
4025 | TmNiSb | Ni | Tm | Sb | 58.7 | 168.9342 | 121.75 | 1.286 | 1.588 | 1.577 | 0.631 | 9.85 | -0.91
4174 | HoNiSb | Ni | Ho | Sb | 58.7 | 164.9304 | 121.75 | 1.286 | 1.588 | 1.577 | 0.635 | 9.69 | -0.916
4262 | BeAlB | B | Be | Al | 10.81 | 9.0122 | 26.9815 | 0.905 | 0.995 | 1.402 | 0.496 | 18.71 | -0.052
4510 | DyNiSb | Ni | Dy | Sb | 58.7 | 162.5 | 121.75 | 1.286 | 1.588 | 1.577 | 0.636 | 9.46 | -0.916
4964 | YSbPt | Pt | Y | Sb | 195.09 | 88.9059 | 121.75 | 1.455 | 1.815 | 1.577 | 0.663 | 3.23 | -1.222
5177 | LuSnAu | Au | Lu | Sn | 196.9665 | 174.967 | 118.69 | 1.503 | 1.588 | 1.566 | 0.666 | 4.72 | -0.26
5640 | ErSnAu | Au | Er | Sn | 196.9665 | 167.26 | 118.69 | 1.503 | 1.588 | 1.566 | 0.671 | 4.53 | -0.878
5920 | LiAlGe | Ge | Li | Al | 72.59 | 6.941 | 26.9815 | 1.217 | 1.085 | 1.402 | 0.601 | 5.08 | -0.298
5967 | TiCoSb | Co | Ti | Sb | 58.9332 | 47.9 | 121.75 | 1.302 | 1.217 | 1.577 | 0.59 | 22.13 | -0.687
7173 | ScSbPt | Pt | Sc | Sb | 195.09 | 44.9559 | 121.75 | 1.455 | 1.429 | 1.577 | 0.64 | 7.67 | -1.179
7575 | LiZnN | N | Li | Zn | 14.0067 | 6.941 | 65.38 | 0.741 | 1.085 | 1.27 | 0.493 | 17.39 | -0.337
9124 | LiZnAs | As | Li | Zn | 74.9216 | 6.941 | 65.38 | 1.217 | 1.085 | 1.27 | 0.598 | 13.89 | -0.527
9437 | NbFeSb | Fe | Nb | Sb | 55.847 | 92.9064 | 121.75 | 1.302 | 1.27 | 1.577 | 0.596 | 23.43 | -0.35
10194 | LuSbPt | Pt | Lu | Sb | 195.09 | 174.967 | 121.75 | 1.455 | 1.588 | 1.577 | 0.655 | 6.42 | -1.213
10687 | LiCdP | P | Li | Cd | 30.9737 | 6.941 | 112.41 | 1.233 | 1.085 | 1.577 | 0.614 | 20.07 | -0.548 | 0.11
11242 | DyPbAu | Au | Dy | Pb | 196.9665 | 162.5 | 207.2 | 1.503 | 1.588 | 1.725 | 0.685 | 3.35 | -0.684 | 0.032
11520 | YNiSb | Ni | Y | Sb | 58.7 | 88.9059 | 121.75 | 1.286 | 1.815 | 1.577 | 0.638 | 9.03 | -0.913 | 0.122
11836 | ErSbPd | Pd | Er | Sb | 106.4 | 167.26 | 121.75 | 1.588 | 1.588 | 1.577 | 0.657 | 7.65 | -1.227 | 0.227
11839 | GdSbPt | Pt | Gd | Sb | 195.09 | 157.25 | 121.75 | 1.455 | 1.588 | 1.577 | 0.666 | 3.34 | -1.219 | 0.218
11869 | HfSnPd | Pd | Hf | Sn | 106.4 | 178.49 | 118.69 | 1.434 | 1.434 | 1.566 | 0.637 | 13.99 | -0.752 | 0.131
12558 | LiMgAs | As | Li | Mg | 74.9216 | 6.941 | 24.305 | 1.217 | 1.085 | 1.524 | 0.62 | 20.18 | -0.756 | 0.082
13308 | HoGeAu | Au | Ho | Ge | 196.9665 | 164.9304 | 72.59 | 1.503 | 1.588 | 1.217 | 0.653 | 4.34 | -0.826 | 0.081
16313 | TbSbPt | Pt | Tb | Sb | 195.09 | 158.9254 | 121.75 | 1.455 | 1.588 | 1.577 | 0.664 | 3.82 | -1.005 | 0.225
16314 | TmSbPt | Pt | Tm | Sb | 195.09 | 168.9342 | 121.75 | 1.455 | 1.588 | 1.577 | 0.657 | 5.86 | -1.223 | 0.236
16327 | DySbPt | Pt | Dy | Sb | 195.09 | 162.5 | 121.75 | 1.455 | 1.588 | 1.577 | 0.662 | 4.43 | -1.227 | 0.228
16329 | ErSbPt | Pt | Er | Sb | 195.09 | 167.26 | 121.75 | 1.455 | 1.588 | 1.577 | 0.659 | 5.41 | -1.227 | 0.227
16376 | HoSbPt | Pt | Ho | Sb | 195.09 | 164.9304 | 121.75 | 1.455 | 1.588 | 1.577 | 0.661 | 4.95 | -1.228 | 0.231
19886 | ThSnPt | Pt | Th | Sn | 195.09 | 232.0381 | 118.69 | 1.455 | 1.588 | 1.566 | 0.683 | 4.15 | -1.108 | 0.217
20185 | LuNiSb | Ni | Lu | Sb | 58.7 | 174.967 | 121.75 | 1.286 | 1.588 | 1.577 | 0.628 | 9.97 | -0.9 | 1.186
20269 | MnGaPt | Pt | Mn | Ga | 195.09 | 54.938 | 69.72 | 1.455 | 1.323 | 1.217 | 0.6 | 2.33
20415 | GdPbAu | Au | Gd | Pb | 196.9665 | 157.25 | 207.2 | 1.503 | 1.588 | 1.725 | 0.689 | 3.18 | -0.7 | 0.076
20514 | GdSnAu | Au | Gd | Sn | 196.9665 | 157.25 | 118.69 | 1.503 | 1.588 | 1.566 | 0.679 | 3.73 | -0.897 | 0.131
20952 | TiNiSb | Ni | Ti | Sb | 58.7 | 47.9 | 121.75 | 1.286 | 1.217 | 1.577 | 0.596 | 3.64
21272 | ErNiSb | Ni | Er | Sb | 58.7 | 167.26 | 121.75 | 1.286 | 1.588 | 1.577 | 0.633 | 9.68 | -0.915 | 0.159
21425 | UNiSn | Ni | U | Sn | 58.7 | 238.029 | 118.69 | 1.286 | 1.588 | 1.566 | 0.636 | 5.36 | -0.099
22786 | ThNiSn | Ni | Th | Sn | 58.7 | 232.0381 | 118.69 | 1.286 | 1.588 | 1.566 | 0.66 | 7.15 | -0.728 | 0.161
30377 | ErPbAu | Au | Er | Pb | 196.9665 | 167.26 | 207.2 | 1.503 | 1.588 | 1.725 | 0.682 | 3.51 | -0.663 | 0.016
30389 | HoPbAu | Au | Ho | Pb | 196.9665 | 164.9304 | 207.2 | 1.503 | 1.588 | 1.725 | 0.684 | 3.43 | -0.674 | 0.024
30390 | HoSnAu | Au | Ho | Sn | 196.9665 | 164.9304 | 118.69 | 1.503 | 1.588 | 1.566 | 0.673 | 4.46 | -0.885 | 0.13
30413 | TbPbAu | Au | Tb | Pb | 196.9665 | 158.9254 | 207.2 | 1.503 | 1.588 | 1.725 | 0.687 | 3.26 | -0.473 | 0.04
30453 | DyBiPt | Pt | Dy | Bi | 195.09 | 162.5 | 208.9804 | 1.455 | 1.588 | 1.635 | 0.675 | 6.23 | -1.051 | 0.185
30454 | ErBiPt | Pt | Er | Bi | 195.09 | 167.26 | 208.9804 | 1.455 | 1.588 | 1.635 | 0.672 | 6.35 | -1.042 | 0.166
30455 | HoBiPt | Pt | Ho | Bi | 195.09 | 164.9304 | 208.9804 | 1.455 | 1.588 | 1.635 | 0.674 | 6.46 | -1.047 | 0.179
30457 | LuNiBi | Ni | Lu | Bi | 58.7 | 174.967 | 208.9804 | 1.286 | 1.588 | 1.635 | 0.641 | 9.83 | -0.661 | 0.12
30459 | ScNiBi | Ni | Sc | Bi | 58.7 | 44.9559 | 208.9804 | 1.286 | 1.429 | 1.635 | 0.627 | 9.06 | -0.652 | 0.155
30460 | YNiBi | Ni | Y | Bi | 58.7 | 88.9059 | 208.9804 | 1.286 | 1.815 | 1.635 | 0.651 | 5.91 | -0.698 | 0.075
30847 | TiSnPt | Pt | Ti | Sn | 195.09 | 47.9 | 118.69 | 1.455 | 1.217 | 1.566 | 0.624 | 11.18 | -0.871 | 0.18
30848 | USnPt | Pt | U | Sn | 195.09 | 238.029 | 118.69 | 1.455 | 1.323 | 1.566 | 0.667 | 5.41 | -0.532 |  | 0.031
31451 | ZrCoBi | Co | Zr | Bi | 58.9332 | 91.22 | 208.9804 | 1.302 | 1.625 | 1.635 | 0.624 | 17.68 | -0.436 | 0.133
31454 | TaSbRu | Ru | Ta | Sb | 101.07 | 180.9479 | 121.75 | 1.402 | 1.503 | 1.577 | 0.62 | 16.23 | -0.381 | 0.101
31455 | VSbRu | Ru | V | Sb | 101.07 | 50.9415 | 121.75 | 1.402 | 1.217 | 1.577 | 0.605 | 6.9 | -0.222 |  | 0.063
31457 | ZrSbRu | Ru | Zr | Sb | 101.07 | 91.22 | 121.75 | 1.402 | 1.625 | 1.577 | 0.636 | 3.36 | -0.567 |  | 0.066
36111 | LiMgP | P | Li | Mg | 30.9737 | 6.941 | 24.305 | 1.233 | 1.085 | 1.524 | 0.6 | 19.94
505297 | NbSbRu | Ru | Nb | Sb | 101.07 | 92.9064 | 121.75 | 1.402 | 1.27 | 1.577 | 0.62 | 15.65 | -0.421 | 0.167
567418 | HoSbPd | Pd | Ho | Sb | 106.4 | 164.9304 | 121.75 | 1.434 | 1.588 | 1.577 | 0.659 | 7.72 | -1.127 | 0.176
567422 | GdNiBi | Ni | Gd | Bi | 58.7 | 157.25 | 208.9804 | 1.286 | 1.588 | 1.635 | 0.653 | 8.12 | -0.702 | 0.078
567636 | VFeSb | Fe | V | Sb | 55.847 | 50.9415 | 121.75 | 1.302 | 1.217 | 1.577 | 0.58 | 14.2 | -0.211 | 0.086
568269 | TmNiBi | Ni | Tm | Bi | 58.7 | 168.9342 | 208.9804 | 1.286 | 1.588 | 1.635 | 0.644 | 9.36 | -0.678 | 0.11
569197 | GdNiSb | Ni | Gd | Sb | 58.7 | 157.25 | 121.75 | 1.286 | 1.588 | 1.577 | 0.641 | 8.38 | -0.908 | 0.117
569779 | ScSbPd | Pd | Sc | Sb | 106.4 | 44.9559 | 121.75 | 1.434 | 1.429 | 1.577 | 0.639 | 11.07 | -1.048 | 0.181
570213 | LiMgBi | Bi | Li | Mg | 208.9804 | 6.941 | 24.305 | 1.635 | 1.085 | 1.524 | 0.682 | 15.77 | -0.431 | 0.063
620271 | GdBiPt | Pt | Gd | Bi | 195.09 | 157.25 | 208.9804 | 1.455 | 1.588 | 1.635 | 0.679 | 5.54 | -1.054 | 0.196
621592 | YPbAu | Au | Y | Pb | 196.9665 | 88.9059 | 207.2 | 1.503 | 1.815 | 1.725 | 0.687 | 3.28 | -0.693 | 0.037
924128 | HfNiSn | Ni | Hf | Sn | 58.7 | 178.49 | 118.69 | 1.286 | 1.614 | 1.566 | 0.612 | 16.44 | -0.665 | 0.156
924129 | ZrNiSn | Ni | Zr | Sn | 58.7 | 91.22 | 118.69 | 1.286 | 1.625 | 1.566 | 0.616 | 19.05 | -0.719 | 0.165
924130 | TiNiSn | Ni | Ti | Sn | 58.7 | 47.9 | 118.69 | 1.286 | 1.217 | 1.566 | 0.596 | 17.54 | -0.58 | 0.118
961646 | TiTeOs | Os | Ti | Te | 190.2 | 47.9 | 127.6 | 1.413 | 1.217 | 1.535 | 0.618 | 12.96
961649 | ZrFeTe | Fe | Zr | Te | 55.847 | 91.22 | 127.6 | 1.302 | 1.625 | 1.535 | 0.61 | 20
961653 | FeSiW | Fe | Si | W | 55.847 | 28.0855 | 183.85 | 1.302 | 1.312 | 1.455 | 0.556 | 6.21 | -0.31 |  | 0.032
961657 | YNiP | Ni | Y | P | 58.7 | 88.9059 | 30.9737 | 1.286 | 1.815 | 1.233 | 0.598 | 2.37 | -1.203 |  | 0.108
961659 | TiSiPd | Pd | Ti | Si | 106.4 | 47.9 | 28.0855 | 1.434 | 1.217 | 1.312 | 0.589 | 25.31 | -0.668 |  | 0.192
961660 | TiFeSe | Fe | Ti | Se | 55.847 | 47.9 | 78.96 | 1.302 | 1.217 | 1.164 | 0.562 | 27.6
961661 | ZrSiPd | Pd | Zr | Si | 106.4 | 91.22 | 28.0855 | 1.434 | 1.625 | 1.312 | 0.612 | 18.35 | -0.76 |  | 0.248
961665 | MgScGa | Ga | Mg | Sc | 69.72 | 24.305 | 44.9559 | 1.217 | 1.524 | 1.429 | 0.647 | 3.88 | -0.295 |  | 0.145
961673 | TiFeTe | Fe | Ti | Te | 55.847 | 47.9 | 127.6 | 1.302 | 1.217 | 1.535 | 0.589 | 20.3 | -0.539 | 0.026
961675 | ScNiP | Ni | Sc | P | 58.7 | 44.9559 | 30.9737 | 1.286 | 1.429 | 1.233 | 0.569 | 8.87
961678 | ScCoTe | Co | Sc | Te | 58.9332 | 44.9559 | 127.6 | 1.302 | 1.429 | 1.535 | 0.607 | 12.7 | -0.801 |  | 0.002
961682 | TiSnPd | Pd | Ti | Sn | 106.4 | 47.9 | 118.69 | 1.434 | 1.217 | 1.566 | 0.622 | 11.03 | -0.63 | 0.055
961684 | LiCaAs | As | Li | Ca | 74.9216 | 6.941 | 40.08 | 1.217 | 1.085 | 1.323 | 0.667 | 20.16 | -0.984 |  | 0.089
961685 | NaCaAs | As | Na | Ca | 74.9216 | 22.9898 | 40.08 | 1.217 | 1.164 | 1.323 | 0.696 | 7.57 | -0.906 | 0.051
961687 | ZrSnPd | Pd | Zr | Sn | 106.4 | 91.22 | 118.69 | 1.434 | 1.625 | 1.566 | 0.641 | 14.04 | -0.817 | 0.115
961693 | ZrInAu | Au | Zr | In | 196.9665 | 91.22 | 114.82 | 1.503 | 1.625 | 1.677 | 0.653 | 9.42 | -0.476 | 0.044
961697 | ScGeAu | Au | Sc | Ge | 196.9665 | 44.9559 | 72.59 | 1.503 | 1.429 | 1.217 | 0.63 | 12.52 | -0.697 |  | 0.029
961698 | LiZnP | P | Li | Zn | 30.9737 | 6.941 | 65.38 | 1.233 | 1.085 | 1.27 | 0.576 | 9.72 | -0.639 | 0.14
961706 | TiSiPt | Pt | Ti | Si | 195.09 | 47.9 | 28.0855 | 1.455 | 1.217 | 1.312 | 0.591 | 34.51
961711 | ZrSiPt | Pt | Zr | Si | 195.09 | 91.22 | 28.0855 | 1.455 | 1.625 | 1.312 | 0.615 | 14.11 | -1.015 |  | 0.149
961713 | ZrSnPt | Pt | Zr | Sn | 195.09 | 91.22 | 118.69 | 1.455 | 1.625 | 1.566 | 0.643 | 13.23 | -1.054 | 0.261
961774 | BaNaSb | Sb | Ba | Na | 121.75 | 137.33 | 22.9898 | 1.577 | 1.979 | 1.164 | 0.796 | 2.17 | -0.831 |  | 0.067
962063 | LaMgTl | Tl | La | Mg | 204.37 | 138.9055 | 24.305 | 1.725 | 1.535 | 1.524 | 0.731 | 6.26 | -0.245 |  | 0.135
962068 | CaMgSn | Sn | Ca | Mg | 118.69 | 40.08 | 24.305 | 1.566 | 1.323 | 1.524 | 0.716 | 4.19 | -0.496 |  | 0.104
962069 | LiAgTe | Te | Li | Ag | 127.6 | 6.941 | 107.868 | 1.535 | 1.085 | 1.503 | 0.664 | 3.38 | -0.571 | 0.017
962078 | CaCdSi | Si | Ca | Cd | 28.0855 | 40.08 | 112.41 | 1.312 | 1.323 | 1.577 | 0.67 | 3.39 | -0.326 |  | 0.062
1008624 | YBiPd | Pd | Y | Bi | 106.4 | 88.9059 | 208.9804 | 1.434 | 1.815 | 1.635 | 0.674 | 4.24 | -0.958 | 0.153
1008680 | TiGePt | Pt | Ti | Ge | 195.09 | 47.9 | 72.59 | 1.455 | 1.217 | 1.217 | 0.6 | 19.4 | -0.884 | 0.173
1008858 | NdBiPd | Pd | Nd | Bi | 106.4 | 144.24 | 208.9804 | 1.434 | 1.588 | 1.635 | 0.687 | 4.59 | -0.96 | 0.159
1009006 | LiCdAs | As | Li | Cd | 74.9216 | 6.941 | 112.41 | 1.217 | 1.085 | 1.577 | 0.634 | 16.44 | -0.491 | 0.113
1009132 | HoBiPd | Pd | Ho | Bi | 106.4 | 164.9304 | 208.9804 | 1.434 | 1.588 | 1.635 | 0.672 | 6.78 | -0.947 | 0.155
1009543 | DyBiPd | Pd | Dy | Bi | 106.4 | 162.5 | 208.9804 | 1.434 | 1.588 | 1.635 | 0.673 | 6.93 | -0.954 | 0.156
1018118 | TmSbPd | Pd | Tm | Sb | 106.4 | 168.9342 | 121.75 | 1.434 | 1.588 | 1.577 | 0.656 | 7.66 | -1.113 | 0.176
1018135 | LiCdAs | As | Li | Cd | 74.9216 | 6.941 | 112.41 | 1.217 | 1.085 | 1.577 | 0.634 | 16.49 | -0.491 | 0.113
1018139 | HoNiBi | Ni | Ho | Bi | 58.7 | 164.9304 | 208.9804 | 1.286 | 1.588 | 1.635 | 0.647 | 9.44 | -0.694 | 0.097
1076916 | GdBiPd | Pd | Gd | Bi | 106.4 | 157.25 | 208.9804 | 1.434 | 1.588 | 1.635 | 0.677 | 6.8 | -0.965 | 0.158
1093991 | ZrAsIr | Ir | Zr | As | 192.22 | 91.22 | 74.9216 | 1.423 | 1.625 | 1.217 | 0.618 | 10.43 | -0.907 | 0.02
1094088 | NbCoSn | Co | Nb | Sn | 58.9332 | 92.9064 | 118.69 | 1.302 | 1.27 | 1.566 | 0.597 | 18.62 | -0.36 | 0.175
1100391 | NaBeSb | Be | Na | Sb | 9.0122 | 22.9898 | 121.75 | 0.995 | 1.164 | 1.577 | 0.625 | 3.62 | -0.074 |  | 0.185
1100392 | LiSiB | B | Li | Si | 10.81 | 6.941 | 28.0855 | 0.905 | 1.085 | 1.312 | 0.501 | 11.09 | -0.143 |  | 0.06
1100393 | LiAgSe | Se | Li | Ag | 78.96 | 6.941 | 107.868 | 1.164 | 1.085 | 1.503 | 0.628 | 2.72
1100403 | KBaSb | Sb | K | Ba | 121.75 | 39.0983 | 137.33 | 1.577 | 1.588 | 1.979 | 0.828 | 2.88 | -0.773 |  | 0.029
1100404 | VAsRu | Ru | V | As | 101.07 | 50.9415 | 74.9216 | 1.402 | 1.217 | 1.217 | 0.58 | 5.04 | -0.358 |  | 0.003
1100409 | LiCaSb | Sb | Li | Ca | 121.75 | 6.941 | 40.08 | 1.577 | 1.085 | 1.323 | 0.712 | 26.07 | -0.838 |  | 0.119
1100411 | CaCdSn | Sn | Ca | Cd | 118.69 | 40.08 | 112.41 | 1.566 | 1.323 | 1.577 | 0.712 | 3.02 | -0.467 |  | 0.09
1100412 | TiTeRu | Ru | Ti | Te | 101.07 | 47.9 | 127.6 | 1.402 | 1.217 | 1.535 | 0.615 | 14.54 | -0.602 |  | 0.052
1100420 | NaCaSb | Sb | Na | Ca | 121.75 | 22.9898 | 40.08 | 1.577 | 1.164 | 1.323 | 0.74 | 5.45 | -0.539 |  | 0.287
1100424 | LiMgSb | Sb | Li | Mg | 121.75 | 6.941 | 24.305 | 1.577 | 1.085 | 1.524 | 0.667 | 14.63 | -0.572 | 0.076
1100425 | LiCdSb | Sb | Li | Cd | 121.75 | 6.941 | 112.41 | 1.577 | 1.085 | 1.577 | 0.674 | 3.51 | -0.392 | 0.083
1100429 | KSrSb | Sb | K | Sr | 121.75 | 39.0983 | 87.62 | 1.577 | 1.588 | 2.138 | 0.804 | 3.66 | -0.731 |  | 0.067
1100430 | LiZnSb | Zn | Li | Sb | 65.38 | 121.75 | 121.75 | 1.27 | 1.085 | 1.577 | 0.632 | 4.81 | -0.382 | 0.079
1100433 | CaZnSi | Si | Ca | Zn | 28.0855 | 40.08 | 65.38 | 1.312 | 1.323 | 1.27 | 0.648 | 2.46 | -0.26 |  | 0.201
1100436 | LiInSi | Si | Li | In | 28.0855 | 6.941 | 114.82 | 1.312 | 1.085 | 1.677 | 0.628 | 3.61 | -0.144 |  | 0.053
1206667 | PrNiBi | Ni | Pr | Bi | 58.7 | 140.9077 | 208.9804 | 1.286 | 1.64 | 1.635 | 0.668 | 4.47 | -0.668 |  | 0.014
1206679 | YBiPt | Pt | Y | Bi | 195.09 | 88.9059 | 208.9804 | 1.455 | 1.815 | 1.635 | 0.676 | 4.61 | -1.049 | 0.149
1206681 | ScBiPd | Pd | Sc | Bi | 106.4 | 44.9559 | 208.9804 | 1.434 | 1.429 | 1.635 | 0.653 | 5.85 | -0.952 | 0.114
1206686 | TbNiBi | Ni | Tb | Bi | 58.7 | 158.9254 | 208.9804 | 1.286 | 1.588 | 1.635 | 0.651 | 8.57 | -0.482 | 0.085
1206712 | ErNiBi | Ni | Er | Bi | 58.7 | 167.26 | 208.9804 | 1.286 | 1.588 | 1.635 | 0.646 | 9.68 | -0.689 | 0.103
1206717 | LaBiPd | Pd | La | Bi | 106.4 | 138.9055 | 208.9804 | 1.434 | 1.535 | 1.635 | 0.696 | 4.35 | -1.005 | 0.14
1206719 | NdNiBi | Ni | Nd | Bi | 58.7 | 144.24 | 208.9804 | 1.286 | 1.588 | 1.635 | 0.665 | 5.25 | -0.679 | 0.031
1206720 | PrBiPd | Pd | Pr | Bi | 106.4 | 140.9077 | 208.9804 | 1.434 | 1.64 | 1.635 | 0.69 | 4.19 | -0.955 | 0.156 | 0.711
1206744 | TmBiPd | Pd | Tm | Bi | 106.4 | 168.9342 | 208.9804 | 1.434 | 1.588 | 1.635 | 0.669 | 6.28 | -0.926 | 0.152
1206953 | ErBiPd | Pd | Er | Bi | 106.4 | 167.26 | 208.9804 | 1.434 | 1.588 | 1.635 | 0.67 | 6.53 | -0.938 | 0.153
1206989 | TbBiPt | Pt | Tb | Bi | 195.09 | 158.9254 | 208.9804 | 1.455 | 1.588 | 1.635 | 0.677 | 5.9 | -0.834 | 0.2
1206992 | LuBiPt | Pt | Lu | Bi | 195.09 | 174.967 | 208.9804 | 1.455 | 1.588 | 1.635 | 0.668 | 5.77 | -1.016 | 0.122
1207057 | TmBiPt | Pt | Tm | Bi | 195.09 | 168.9342 | 208.9804 | 1.455 | 1.588 | 1.635 | 0.67 | 5.94 | -1.033 | 0.181
1207082 | LiMgSb | Sb | Li | Mg | 121.75 | 6.941 | 24.305 | 1.577 | 1.085 | 1.524 | 0.667 | 14.63 | -0.572 | 0.076
1207177 | TbBiPd | Pd | Tb | Bi | 106.4 | 158.9254 | 208.9804 | 1.434 | 1.588 | 1.635 | 0.675 | 6.93 | -0.741 | 0.157
1207185 | LuBiPd | Pd | Lu | Bi | 106.4 | 174.967 | 208.9804 | 1.434 | 1.588 | 1.635 | 0.666 | 5.75 | -0.903 | 0.15
1216635 | TiSnIr | Ir | Ti | Sn | 192.22 | 47.9 | 118.69 | 1.423 | 1.217 | 1.566 | 0.622 | 3.9 | -0.605 |  | 0.016
1225491 | DySbPd | Pd | Dy | Sb | 106.4 | 162.5 | 121.75 | 1.434 | 1.588 | 1.577 | 0.661 | 7.67 | -1.131 | 0.176